## Summary
4-Model Cyclic Pushover Comparison
M1 = Original (M30) · M2 = Degraded (M20+15%Ascorr) · M3 = CFRP GF-only · M4 = CFRP Full building
Model | Peak +V (kN) | Peak -V (kN) | Disp @ peak +V (mm) | Disp @ peak -V (mm) | Top-storey drift @ +V peak (%) | Initial secant K (kN/mm) | Ultimate disp (mm) | Notes | Roof height (mm): | 17500
M1_Original_RCC | 1508.447 | -1513.183 | 20 | -20 | 11.43% | 84.31064 | 20 | M30 conc, full As, Mander confined core
M2_Degraded_RCC | 1093.932 | -1099.419 | 20 | -20 | 11.43% | 58.71897 | 20 | M20 conc, As × 0.85, Mander confined core
M3_CFRP_GF | 1125.744 | -1131.162 | 20 | -20 | 11.43% | 60.57216 | 20 | M20 base + CFRP wrap GF cols + GF beam laminate
M4_CFRP_Full | 1200.299 | -1205.746 | 20 | -20 | 11.43% | 64.77984 | 20 | M20 base + CFRP wrap ALL cols + ALL beams laminated
Relative comparison (vs M1)
Model | Peak +V / M1 +V | Initial K / M1 K
M1_Original_RCC | 100% | 100%
M2_Degraded_RCC | 72.52% | 69.65%
M3_CFRP_GF | 74.63% | 71.84%
M4_CFRP_Full | 79.57% | 76.83%

## Hysteresis
M1_Original_RCC: Disp (mm) | M1_Original_RCC: Shear (kN) | M2_Degraded_RCC: Disp (mm) | M2_Degraded_RCC: Shear (kN) | M3_CFRP_GF: Disp (mm) | M3_CFRP_GF: Shear (kN) | M4_CFRP_Full: Disp (mm) | M4_CFRP_Full: Shear (kN)
0.5 | 42.19249 | 0.25 | 14.69392 | 0.25 | 15.15742 | 0.25 | 16.21054
1 | 84.36164 | 0.5 | 29.38399 | 0.5 | 30.31095 | 0.5 | 32.41693
1.5 | 126.5053 | 0.75 | 44.07013 | 0.75 | 45.46053 | 0.75 | 48.61907
2 | 168.6213 | 1 | 58.75225 | 1 | 60.60605 | 1 | 64.81682
1.5 | 126.2028 | 1.25 | 73.43025 | 1.25 | 75.74734 | 1.25 | 81.00996
1 | 83.78454 | 1.5 | 88.10397 | 1.5 | 90.88427 | 1.5 | 97.19826
0.5 | 41.3665 | 1.75 | 102.7733 | 1.75 | 106.0166 | 1.75 | 113.3816
0 | -1.047731 | 2 | 117.4379 | 2 | 121.1443 | 2 | 129.5597
-0.5 | -43.23975 | 1.75 | 102.6355 | 1.75 | 105.8874 | 1.75 | 113.257
-1 | -85.40618 | 1.5 | 87.83303 | 1.5 | 90.63044 | 1.5 | 96.95436
-1.5 | -127.5462 | 1.25 | 73.03061 | 1.25 | 75.37354 | 1.25 | 80.65175
-2 | -169.6591 | 1 | 58.22821 | 1 | 60.11667 | 1 | 64.34917
-1.5 | -127.2408 | 0.75 | 43.42583 | 0.75 | 44.85981 | 0.75 | 48.04664
-1 | -84.82326 | 0.5 | 28.62349 | 0.5 | 29.603 | 0.5 | 31.74412
-0.5 | -42.40671 | 0.25 | 13.82113 | 0.25 | 14.34619 | 0.25 | 15.44165
0 | 0.009522902 | 0 | -0.9760684 | 0 | -0.9063335 | 0 | -0.8572826
0.5 | 42.4252 | -0.25 | -15.67008 | -0.25 | -16.06385 | -0.25 | -17.06797
1 | 84.83884 | -0.5 | -30.36004 | -0.5 | -31.21731 | -0.5 | -33.27427
1.5 | 127.2511 | -0.75 | -45.04593 | -0.75 | -46.36655 | -0.75 | -49.47594
2 | 169.6577 | -1 | -59.72761 | -1 | -61.5115 | -1 | -65.67291
2.5 | 211.7391 | -1.25 | -74.40499 | -1.25 | -76.65199 | -1.25 | -81.86458
3 | 253.7921 | -1.5 | -89.07728 | -1.5 | -91.78798 | -1.5 | -98.05154
3.5 | 295.811 | -1.75 | -103.7457 | -1.75 | -106.9188 | -1.75 | -114.234
4 | 337.799 | -2 | -118.4089 | -2 | -122.0457 | -2 | -130.4104
4.5 | 379.7497 | -1.75 | -103.6065 | -1.75 | -106.7888 | -1.75 | -114.1078
5 | 421.6376 | -1.5 | -88.80421 | -1.5 | -91.53196 | -1.5 | -97.80531
5.5 | 463.4203 | -1.25 | -74.00204 | -1.25 | -76.2753 | -1.25 | -81.50298
6 | 505.0468 | -1 | -59.19999 | -1 | -61.01879 | -1 | -65.20083
6.5 | 546.5002 | -0.75 | -44.39805 | -0.75 | -45.76242 | -0.75 | -48.89886
7 | 587.7483 | -0.5 | -29.59617 | -0.5 | -30.50613 | -0.5 | -32.59704
7.5 | 628.7771 | -0.25 | -14.79433 | -0.25 | -15.24987 | -0.25 | -16.29525
8 | 669.5233 | 0 | 0.007533969 | 0 | 0.006385101 | 0 | 0.006568026
7.5 | 627.2603 | 0.25 | 14.80932 | 0.25 | 15.2626 | 0.25 | 16.30831
7 | 584.9983 | 0.5 | 29.61108 | 0.5 | 30.51864 | 0.5 | 32.6098
6.5 | 542.7373 | 0.75 | 44.41252 | 0.75 | 45.77452 | 0.75 | 48.91113
6 | 500.4772 | 1 | 59.21395 | 1 | 61.03013 | 1 | 65.21181
5.5 | 458.2179 | 1.25 | 74.01487 | 1.25 | 76.28514 | 1.25 | 81.51232
5 | 415.9596 | 1.5 | 88.81531 | 1.5 | 91.54001 | 1.5 | 97.81199
4.5 | 373.7024 | 1.75 | 103.6157 | 1.75 | 106.7946 | 1.75 | 114.1126
4 | 331.4463 | 2 | 118.4095 | 2 | 122.0442 | 2 | 130.4075
3.5 | 289.1911 | 2.25 | 133.0685 | 2.25 | 137.1647 | 2.25 | 146.5786
3 | 246.9379 | 2.5 | 147.7214 | 2.5 | 152.2812 | 2.5 | 162.7445
2.5 | 204.6895 | 2.75 | 162.3702 | 2.75 | 167.3927 | 2.75 | 178.9032
2 | 162.4457 | 3 | 177.0142 | 3 | 182.4984 | 3 | 195.0576
1.5 | 120.213 | 3.25 | 191.653 | 3.25 | 197.5985 | 3.25 | 211.2065
1 | 77.99906 | 3.5 | 206.2849 | 3.5 | 212.6941 | 3.5 | 227.3498
0.5 | 35.77935 | 3.75 | 220.913 | 3.75 | 227.7845 | 3.75 | 243.4861
0 | -6.462938 | 4 | 235.536 | 4 | 242.8695 | 4 | 259.6172
-0.5 | -48.66694 | 4.25 | 250.1544 | 4.25 | 257.948 | 4.25 | 275.7425
-1 | -90.8353 | 4.5 | 264.7662 | 4.5 | 273.0212 | 4.5 | 291.8616
-1.5 | -133.0602 | 4.75 | 279.3717 | 4.75 | 288.0884 | 4.75 | 307.9726
-2 | -175.3197 | 5 | 293.9695 | 5 | 303.1475 | 5 | 324.0748
-2.5 | -217.3083 | 5.25 | 308.5594 | 5.25 | 318.1975 | 5.25 | 340.1653
-3 | -259.2969 | 5.5 | 323.1367 | 5.5 | 333.2347 | 5.5 | 356.2424
-3.5 | -301.2594 | 5.75 | 337.7017 | 5.75 | 348.2585 | 5.75 | 372.307
-4 | -343.1888 | 6 | 352.2506 | 6 | 363.2677 | 6 | 388.3537
-4.5 | -385.0528 | 6.25 | 366.7845 | 6.25 | 378.2573 | 6.25 | 404.3798
-5 | -426.8201 | 6.5 | 381.2954 | 6.5 | 393.2264 | 6.5 | 420.3826
-5.5 | -468.4704 | 6.75 | 395.7832 | 6.75 | 408.1704 | 6.75 | 436.3617
-6 | -509.9851 | 7 | 410.2486 | 7 | 423.0915 | 7 | 452.311
-6.5 | -551.3436 | 7.25 | 424.6899 | 7.25 | 437.9878 | 7.25 | 468.2277
-7 | -592.5151 | 7.5 | 439.1029 | 7.5 | 452.8548 | 7.5 | 484.1173
-7.5 | -633.4627 | 7.75 | 453.4915 | 7.75 | 467.6954 | 7.75 | 499.9722
-8 | -674.1532 | 8 | 467.8511 | 8 | 482.5049 | 8 | 515.7926
-7.5 | -631.9018 | 7.75 | 453.0689 | 7.75 | 467.2701 | 7.75 | 499.5168
-7 | -589.6529 | 7.5 | 438.287 | 7.5 | 452.0356 | 7.5 | 483.2412
-6.5 | -547.4064 | 7.25 | 423.5053 | 7.25 | 436.8012 | 7.25 | 466.9657
-6 | -505.1623 | 7 | 408.7237 | 7 | 421.5669 | 7 | 450.6904
-5.5 | -462.9213 | 6.75 | 393.9423 | 6.75 | 406.3328 | 6.75 | 434.4152
-5 | -420.6836 | 6.5 | 379.1612 | 6.5 | 391.0989 | 6.5 | 418.1401
-4.5 | -378.4496 | 6.25 | 364.3802 | 6.25 | 375.8652 | 6.25 | 401.8652
-4 | -336.2199 | 6 | 349.5993 | 6 | 360.6316 | 6 | 385.5904
-3.5 | -293.9953 | 5.75 | 334.8186 | 5.75 | 345.3982 | 5.75 | 369.3158
-3 | -251.7811 | 5.5 | 320.0381 | 5.5 | 330.1649 | 5.5 | 353.0413
-2.5 | -209.5825 | 5.25 | 305.2576 | 5.25 | 314.9317 | 5.25 | 336.767
-2 | -167.4109 | 5 | 290.4774 | 5 | 299.6987 | 5 | 320.4929
-1.5 | -125.2843 | 4.75 | 275.6974 | 4.75 | 284.4658 | 4.75 | 304.2189
-1 | -83.22411 | 4.5 | 260.9176 | 4.5 | 269.2331 | 4.5 | 287.9451
-0.5 | -41.19534 | 4.25 | 246.1378 | 4.25 | 254.0007 | 4.25 | 271.6714
0 | 0.8563911 | 4 | 231.3583 | 4 | 238.7684 | 4 | 255.398
0.5 | 42.88829 | 3.75 | 216.5793 | 3.75 | 223.5364 | 3.75 | 239.125
1 | 84.86973 | 3.5 | 201.8009 | 3.5 | 208.305 | 3.5 | 222.852
1.5 | 126.8746 | 3.25 | 187.0227 | 3.25 | 193.0736 | 3.25 | 206.5798
2 | 168.9323 | 3 | 172.2446 | 3 | 177.8438 | 3 | 190.3082
2.5 | 211.0179 | 2.75 | 157.4673 | 2.75 | 162.6133 | 2.75 | 174.0381
3 | 253.1441 | 2.5 | 142.6915 | 2.5 | 147.3843 | 2.5 | 157.7679
3.5 | 295.2721 | 2.25 | 127.9159 | 2.25 | 132.157 | 2.25 | 141.4997
4 | 337.4083 | 2 | 113.1417 | 2 | 116.9298 | 2 | 125.233
4.5 | 379.5431 | 1.75 | 98.37025 | 1.75 | 101.705 | 1.75 | 108.9668
5 | 421.671 | 1.5 | 83.59872 | 1.5 | 86.48312 | 1.5 | 92.70674
5.5 | 463.8027 | 1.25 | 68.82939 | 1.25 | 71.26066 | 1.25 | 76.44572
6 | 505.9437 | 1 | 54.05619 | 1 | 56.03898 | 1 | 60.18802
6.5 | 548.0882 | 0.75 | 39.28403 | 0.75 | 40.81492 | 0.75 | 43.92534
7 | 590.222 | 0.5 | 24.51181 | 0.5 | 25.59158 | 0.5 | 27.66414
7.5 | 632.3559 | 0.25 | 9.73602 | 0.25 | 10.36326 | 0.25 | 11.39714
8 | 674.2003 | 0 | -5.04025 | 0 | -4.864963 | 0 | -4.870991
8.5 | 714.528 | -0.25 | -19.81362 | -0.25 | -20.08913 | -0.25 | -21.13274
9 | 754.5241 | -0.5 | -34.58025 | -0.5 | -35.30377 | -0.5 | -37.38044
9.5 | 794.1207 | -0.75 | -49.33899 | -0.75 | -50.51089 | -0.75 | -53.61904
10 | 833.2887 | -1 | -64.09423 | -1 | -65.71185 | -1 | -69.8494
10.5 | 872.0207 | -1.25 | -78.84011 | -1.25 | -80.91263 | -1.25 | -86.08596
11 | 910.3021 | -1.5 | -93.59457 | -1.5 | -96.11619 | -1.5 | -102.3359
11.5 | 948.1244 | -1.75 | -108.348 | -1.75 | -111.3283 | -1.75 | -118.5856
12 | 985.4915 | -2 | -123.0845 | -2 | -126.5138 | -2 | -134.8265
12.5 | 1022.397 | -2.25 | -137.7061 | -2.25 | -141.6045 | -2.25 | -150.9654
13 | 1058.786 | -2.5 | -152.3324 | -2.5 | -156.6947 | -2.5 | -167.0975
13.5 | 1094.608 | -2.75 | -166.9573 | -2.75 | -171.776 | -2.75 | -183.2323
14 | 1129.911 | -3 | -181.5731 | -3 | -186.8558 | -3 | -199.3668
14.5 | 1164.638 | -3.25 | -196.1877 | -3.25 | -201.9358 | -3.25 | -215.4966
15 | 1198.76 | -3.5 | -210.7967 | -3.5 | -217.0137 | -3.5 | -231.6204
15.5 | 1232.28 | -3.75 | -225.4088 | -3.75 | -232.0861 | -3.75 | -247.7419
16 | 1265.247 | -4 | -240.0143 | -4 | -247.1509 | -4 | -263.858
16.5 | 1297.607 | -4.25 | -254.6107 | -4.25 | -262.2124 | -4.25 | -279.9662
17 | 1329.385 | -4.5 | -269.2024 | -4.5 | -277.2651 | -4.5 | -296.0615
17.5 | 1360.607 | -4.75 | -283.7831 | -4.75 | -292.3102 | -4.75 | -312.1467
18 | 1391.263 | -5 | -298.3539 | -5 | -307.3454 | -5 | -328.2196
18.5 | 1421.291 | -5.25 | -312.9162 | -5.25 | -322.3582 | -5.25 | -344.2727
19 | 1450.824 | -5.5 | -327.4612 | -5.5 | -337.3606 | -5.5 | -360.3074
19.5 | 1479.916 | -5.75 | -341.9855 | -5.75 | -352.3473 | -5.75 | -376.3309
20 | 1508.447 | -6 | -356.495 | -6 | -367.3144 | -6 | -392.334
19.5 | 1470.027 | -6.25 | -370.9859 | -6.25 | -382.2609 | -6.25 | -408.3167
19 | 1431.607 | -6.5 | -385.4521 | -6.5 | -397.1817 | -6.5 | -424.2783
18.5 | 1393.188 | -6.75 | -399.8954 | -6.75 | -412.0852 | -6.75 | -440.2202
18 | 1354.768 | -7 | -414.3202 | -7 | -426.9687 | -7 | -456.1295
17.5 | 1316.349 | -7.25 | -428.7208 | -7.25 | -441.8304 | -7.25 | -472.0164
17 | 1277.93 | -7.5 | -443.0997 | -7.5 | -456.6661 | -7.5 | -487.8754
16.5 | 1239.511 | -7.75 | -457.4593 | -7.75 | -471.4823 | -7.75 | -503.6992
16 | 1201.093 | -8 | -471.796 | -8 | -486.2694 | -8 | -519.495
15.5 | 1162.675 | -7.5 | -442.2413 | -7.5 | -455.8099 | -7.5 | -486.9546
15 | 1124.257 | -7 | -412.6887 | -7 | -425.3521 | -7 | -454.4155
14.5 | 1085.84 | -6.5 | -383.138 | -6.5 | -394.896 | -6.5 | -421.8778
14 | 1047.423 | -6 | -353.5893 | -6 | -364.442 | -6 | -389.3416
13.5 | 1009.006 | -5.5 | -324.0425 | -5.5 | -333.99 | -5.5 | -356.8071
13 | 970.5907 | -5 | -294.4978 | -5 | -303.5398 | -5 | -324.2748
12.5 | 932.1756 | -4.5 | -264.9572 | -4.5 | -273.0921 | -4.5 | -291.7447
12 | 893.7611 | -4 | -235.4202 | -4 | -242.6489 | -4 | -259.2167
11.5 | 855.3475 | -3.5 | -205.8885 | -3.5 | -212.2104 | -3.5 | -226.6937
11 | 816.9347 | -3 | -176.3659 | -3 | -181.7797 | -3 | -194.1774
10.5 | 778.5228 | -2.5 | -146.8538 | -2.5 | -151.3594 | -2.5 | -161.6729
10 | 740.1121 | -2 | -117.3536 | -2 | -120.9551 | -2 | -129.1865
9.5 | 701.7028 | -1.5 | -87.87191 | -1.5 | -90.56881 | -1.5 | -96.72118
9 | 663.2948 | -1 | -58.39872 | -1 | -60.19907 | -1 | -64.28406
8.5 | 624.888 | -0.5 | -28.92468 | -0.5 | -29.82845 | -0.5 | -31.85399
8 | 586.4821 | 0 | 0.556583 | 0 | 0.5520825 | 0 | 0.5939879
7.5 | 548.0763 | 0.5 | 30.03065 | 0.5 | 30.92285 | 0.5 | 33.02799
7 | 509.6685 | 1 | 59.48862 | 1 | 61.27052 | 1 | 65.42937
6.5 | 471.2563 | 1.5 | 88.92531 | 1.5 | 91.60544 | 1.5 | 97.82538
6 | 432.8384 | 2 | 118.373 | 2 | 121.9478 | 2 | 130.2345
5.5 | 394.4131 | 2.5 | 147.821 | 2.5 | 152.3065 | 2.5 | 162.6612
5 | 355.9721 | 3 | 177.2879 | 3 | 182.6687 | 3 | 195.1102
4.5 | 317.5201 | 3.5 | 206.7532 | 3.5 | 213.0524 | 3.5 | 227.5704
4 | 279.0872 | 4 | 236.2401 | 4 | 243.4359 | 4 | 260.0397
3.5 | 240.7175 | 4.5 | 265.7205 | 4.5 | 273.8265 | 4.5 | 292.511
3 | 202.4463 | 5 | 295.2047 | 5 | 304.2229 | 5 | 324.9792
2.5 | 164.2225 | 5.5 | 324.6913 | 5.5 | 334.6138 | 5.5 | 357.4427
2 | 126.1 | 6 | 354.1728 | 6 | 365.0016 | 6 | 389.911
1.5 | 87.88614 | 6.5 | 383.6508 | 6.5 | 395.3857 | 6.5 | 422.3844
1 | 49.34422 | 7 | 413.1264 | 7 | 425.7746 | 7 | 454.8592
0.5 | 10.46909 | 7.5 | 442.6013 | 7.5 | 456.1646 | 7.5 | 487.3299
0 | -28.43736 | 8 | 471.9517 | 8 | 486.4323 | 8 | 519.6606
-0.5 | -67.59682 | 8.5 | 500.5293 | 8.5 | 515.9008 | 8.5 | 551.148
-1 | -107.3855 | 9 | 528.9856 | 9 | 545.2439 | 9 | 582.4727
-1.5 | -147.963 | 9.5 | 557.2827 | 9.5 | 574.417 | 9.5 | 613.6061
-2 | -189.0578 | 10 | 585.4447 | 10 | 603.4281 | 10 | 644.5264
-2.5 | -230.4873 | 10.5 | 613.4228 | 10.5 | 632.2309 | 10.5 | 675.2102
-3 | -272.124 | 11 | 641.1925 | 11 | 660.8138 | 11 | 705.6487
-3.5 | -313.823 | 11.5 | 668.7739 | 11.5 | 689.1774 | 11.5 | 735.8226
-4 | -355.5776 | 12 | 696.0967 | 12 | 717.2781 | 12 | 765.7283
-4.5 | -397.3564 | 12.5 | 723.1584 | 12.5 | 745.1149 | 12.5 | 795.3044
-5 | -439.1809 | 13 | 749.9984 | 13 | 772.6943 | 13 | 824.5808
-5.5 | -481.0462 | 13.5 | 776.5764 | 13.5 | 800.0014 | 13.5 | 853.5499
-6 | -522.9236 | 14 | 802.8794 | 14 | 827.0048 | 14 | 882.2454
-6.5 | -564.8087 | 14.5 | 828.8949 | 14.5 | 853.7099 | 14.5 | 910.6179
-7 | -606.7014 | 15 | 854.6497 | 15 | 880.1474 | 15 | 938.6707
-7.5 | -648.3458 | 15.5 | 880.1134 | 15.5 | 906.2974 | 15.5 | 966.4039
-8 | -689.0211 | 16 | 905.285 | 16 | 932.1248 | 16 | 993.8041
-8.5 | -728.867 | 16.5 | 930.1101 | 16.5 | 957.6015 | 16.5 | 1020.838
-9 | -768.3328 | 17 | 954.5769 | 17 | 982.7195 | 17 | 1047.512
-9.5 | -807.3932 | 17.5 | 978.7245 | 17.5 | 1007.478 | 17.5 | 1073.845
-10 | -846.0333 | 18 | 1002.517 | 18 | 1031.896 | 18 | 1099.804
-10.5 | -884.2692 | 18.5 | 1025.954 | 18.5 | 1055.921 | 18.5 | 1125.424
-11 | -922.1058 | 19 | 1049.001 | 19 | 1079.56 | 19 | 1150.73
-11.5 | -959.5276 | 19.5 | 1071.665 | 19.5 | 1102.795 | 19.5 | 1175.68
-12 | -996.4913 | 20 | 1093.932 | 20 | 1125.744 | 20 | 1200.299
-12.5 | -1032.951 | 19.5 | 1066.005 | 19.5 | 1097.025 | 19.5 | 1169.714
-13 | -1068.826 | 19 | 1038.078 | 19 | 1068.306 | 19 | 1139.13
-13.5 | -1104.183 | 18.5 | 1010.151 | 18.5 | 1039.588 | 18.5 | 1108.545
-14 | -1138.995 | 18 | 982.2254 | 18 | 1010.87 | 18 | 1077.961
-14.5 | -1173.241 | 17.5 | 954.2998 | 17.5 | 982.1522 | 17.5 | 1047.376
-15 | -1206.888 | 17 | 926.3747 | 17 | 953.4348 | 17 | 1016.792
-15.5 | -1239.985 | 16.5 | 898.4501 | 16.5 | 924.7178 | 16.5 | 986.2087
-16 | -1272.523 | 16 | 870.5262 | 16 | 896.0014 | 16 | 955.6254
-16.5 | -1304.455 | 15.5 | 842.6029 | 15.5 | 867.2853 | 15.5 | 925.0424
-17 | -1335.857 | 15 | 814.6802 | 15 | 838.5697 | 15 | 894.4598
-17.5 | -1366.785 | 14.5 | 786.7583 | 14.5 | 809.8547 | 14.5 | 863.8775
-18 | -1397.068 | 14 | 758.8372 | 14 | 781.1403 | 14 | 833.2957
-18.5 | -1426.811 | 13.5 | 730.9171 | 13.5 | 752.4265 | 13.5 | 802.7144
-19 | -1456.119 | 13 | 702.9981 | 13 | 723.7135 | 13 | 772.1335
-19.5 | -1484.898 | 12.5 | 675.0801 | 12.5 | 695.0013 | 12.5 | 741.5533
-20 | -1513.183 | 12 | 647.1633 | 12 | 666.29 | 12 | 710.9735
|  | 11.5 | 619.2476 | 11.5 | 637.5797 | 11.5 | 680.3945
|  | 11 | 591.3334 | 11 | 608.8704 | 11 | 649.8164
|  | 10.5 | 563.4204 | 10.5 | 580.1622 | 10.5 | 619.239
|  | 10 | 535.5088 | 10 | 551.4552 | 10 | 588.6627
|  | 9.5 | 507.5986 | 9.5 | 522.7492 | 9.5 | 558.0873
|  | 9 | 479.6898 | 9 | 494.0443 | 9 | 527.5131
|  | 8.5 | 451.7839 | 8.5 | 465.3407 | 8.5 | 496.9399
|  | 8 | 423.8789 | 8 | 436.6393 | 8 | 466.3678
|  | 7.5 | 395.9761 | 7.5 | 407.9395 | 7.5 | 435.797
|  | 7 | 368.0761 | 7 | 379.2451 | 7 | 405.2274
|  | 6.5 | 340.1787 | 6.5 | 350.5556 | 6.5 | 374.6618
|  | 6 | 312.2789 | 6 | 321.8675 | 6 | 344.1045
|  | 5.5 | 284.3879 | 5.5 | 293.1824 | 5.5 | 313.5486
|  | 5 | 256.5183 | 5 | 264.517 | 5 | 282.9985
|  | 4.5 | 228.6686 | 4.5 | 235.8863 | 4.5 | 252.4794
|  | 4 | 200.857 | 4 | 207.2951 | 4 | 222.0139
|  | 3.5 | 173.0649 | 3.5 | 178.7506 | 3.5 | 191.6183
|  | 3 | 145.2986 | 3 | 150.2277 | 3 | 161.2688
|  | 2.5 | 117.5575 | 2.5 | 121.7486 | 2.5 | 130.9614
|  | 2 | 89.7826 | 2 | 93.24273 | 2 | 100.6736
|  | 1.5 | 61.89782 | 1.5 | 64.64384 | 1.5 | 70.31295
|  | 1 | 33.88729 | 1 | 35.90317 | 1 | 39.78816
|  | 0.5 | 5.832626 | 0.5 | 7.095973 | 0.5 | 9.151819
|  | 0 | -22.11223 | 0 | -21.60308 | 0 | -21.39842
|  | -0.5 | -50.02179 | -0.5 | -50.30399 | -0.5 | -52.03346
|  | -1 | -78.08566 | -1 | -79.21234 | -1 | -82.98701
|  | -1.5 | -106.4353 | -1.5 | -108.4701 | -1.5 | -114.3715
|  | -2 | -135.0797 | -2 | -138.0412 | -2 | -146.0836
|  | -2.5 | -163.9121 | -2.5 | -167.8082 | -2.5 | -178.0243
|  | -3 | -192.9025 | -3 | -197.7394 | -3 | -210.1203
|  | -3.5 | -222.0004 | -3.5 | -227.7915 | -3.5 | -242.2989
|  | -4 | -251.1863 | -4 | -257.9116 | -4 | -274.5073
|  | -4.5 | -280.4042 | -4.5 | -288.0531 | -4.5 | -306.743
|  | -5 | -309.6315 | -5 | -318.2147 | -5 | -338.9996
|  | -5.5 | -338.8698 | -5.5 | -348.3798 | -5.5 | -371.2783
|  | -6 | -368.117 | -6 | -378.5589 | -6 | -403.5809
|  | -6.5 | -397.3697 | -6.5 | -408.7585 | -6.5 | -435.8887
|  | -7 | -426.6388 | -7 | -438.9729 | -7 | -468.1949
|  | -7.5 | -455.8379 | -7.5 | -469.1166 | -7.5 | -500.3839
|  | -8 | -484.6493 | -8 | -498.8402 | -8 | -532.1247
|  | -8.5 | -512.9793 | -8.5 | -528.0695 | -8.5 | -563.3475
|  | -9 | -541.1652 | -9 | -557.1412 | -9 | -594.3734
|  | -9.5 | -569.2 | -9.5 | -586.0496 | -9.5 | -625.1997
|  | -10 | -597.0509 | -10 | -614.7397 | -10 | -655.7738
|  | -10.5 | -624.6832 | -10.5 | -643.2057 | -10.5 | -686.129
|  | -11 | -652.1337 | -11 | -671.4662 | -11 | -716.2198
|  | -11.5 | -679.3588 | -11.5 | -699.4735 | -11.5 | -746.0427
|  | -12 | -706.3292 | -12 | -727.2237 | -12 | -775.554
|  | -12.5 | -733.0822 | -12.5 | -754.7511 | -12.5 | -804.8073
|  | -13 | -759.6116 | -13 | -782.0179 | -13 | -833.7805
|  | -13.5 | -785.8992 | -13.5 | -809.0185 | -13.5 | -862.5002
|  | -14 | -811.9208 | -14 | -835.7349 | -14 | -890.9006
|  | -14.5 | -837.672 | -14.5 | -862.1774 | -14.5 | -918.997
|  | -15 | -863.1462 | -15 | -888.3512 | -15 | -946.7612
|  | -15.5 | -888.3479 | -15.5 | -914.1987 | -15.5 | -974.2008
|  | -16 | -913.2097 | -16 | -939.6903 | -16 | -1001.273
|  | -16.5 | -937.6837 | -16.5 | -964.842 | -16.5 | -1028.003
|  | -17 | -961.8386 | -17 | -989.6481 | -17 | -1054.392
|  | -17.5 | -985.6666 | -17.5 | -1014.068 | -17.5 | -1080.441
|  | -18 | -1009.123 | -18 | -1038.156 | -18 | -1106.134
|  | -18.5 | -1032.223 | -18.5 | -1061.894 | -18.5 | -1131.52
|  | -19 | -1054.982 | -19 | -1085.251 | -19 | -1156.583
|  | -19.5 | -1077.349 | -19.5 | -1108.346 | -19.5 | -1181.323
|  | -20 | -1099.419 | -20 | -1131.162 | -20 | -1205.746

## Envelopes
M1_Original_RCC: Env-Disp (mm) | M1_Original_RCC: Env-Shear (kN) | M2_Degraded_RCC: Env-Disp (mm) | M2_Degraded_RCC: Env-Shear (kN) | M3_CFRP_GF: Env-Disp (mm) | M3_CFRP_GF: Env-Shear (kN) | M4_CFRP_Full: Env-Disp (mm) | M4_CFRP_Full: Env-Shear (kN)
-20 | -1513.183 | -20 | -1099.419 | -20 | -1131.162 | -20 | -1205.746
-8 | -674.1532 | -8 | -471.796 | -8 | -486.2694 | -8 | -519.495
-2 | -169.6591 | -2 | -118.4089 | -2 | -122.0457 | -2 | -130.4104
2 | 168.6213 | 2 | 117.4379 | 2 | 121.1443 | 2 | 129.5597
8 | 669.5233 | 8 | 467.8511 | 8 | 482.5049 | 8 | 515.7926
20 | 1508.447 | 20 | 1093.932 | 20 | 1125.744 | 20 | 1200.299

## Stiffness
M1_Original_RCC: ¦Disp¦ (mm) | M1_Original_RCC: Secant K (kN/mm) | M2_Degraded_RCC: ¦Disp¦ (mm) | M2_Degraded_RCC: Secant K (kN/mm) | M3_CFRP_GF: ¦Disp¦ (mm) | M3_CFRP_GF: Secant K (kN/mm) | M4_CFRP_Full: ¦Disp¦ (mm) | M4_CFRP_Full: Secant K (kN/mm)
2 | 84.31064 | 2 | 58.71897 | 2 | 60.57216 | 2 | 64.77984
8 | 83.69041 | 8 | 58.48138 | 8 | 60.31311 | 8 | 64.47407
20 | 75.42237 | 20 | 54.69661 | 20 | 56.2872 | 20 | 60.01497

## CapacityCurve
M1_Original_RCC: Top Disp (mm) | M1_Original_RCC: Load (kN) | M2_Degraded_RCC: Top Disp (mm) | M2_Degraded_RCC: Load (kN) | M3_CFRP_GF: Top Disp (mm) | M3_CFRP_GF: Load (kN) | M4_CFRP_Full: Top Disp (mm) | M4_CFRP_Full: Load (kN)
2 | 168.6213 | 2 | 117.4379 | 2 | 121.1443 | 2 | 129.5597
8 | 669.5233 | 8 | 467.8511 | 8 | 482.5049 | 8 | 515.7926
20 | 1508.447 | 20 | 1093.932 | 20 | 1125.744 | 20 | 1200.299