## CFRP properties
FRS-L-H Externally Bonded CFRP Laminate (ASTM D3039) |  |  |  | FRS-W UD630 Carbon Fibre Fabric
1 | Laminate |  |  | 1 | Wrap | GSM | UD 630
2 | Elastic Modulus of FRP (N/mm2) | Ef | 190000 | 2 | Elastic Modulus of FRP (N/mm2) | Ef | 220000
3 | Characteristic Strength of FRP (N/mm2) | ffu' | 2700 | 3 | Characteristic Strength of FRP (N/mm2) | ffu' | 2200
4 | FRP Tensile Strain (minimum value) | εfu' | 0.0163 | 4 | FRP Tensile Strain (minimum value) | εfu' | 0.015
5 | CFRP Thickness (mm) | tf | 1.2 | 5 | CFRP Thickness (mm) | tf | 0.332
6 | FRP Width (mm) | bf | 50 | 6 | FRP Width (mm) | bf | 500